## Mean ± S.D.
Diameter (mm) | Fpeak (N) of single knot loop (lower bound) | Fpeak (N) of single knot loop (upper bound) | Fpeak (N) of single knot loop (Mean) | Fpeak (N) of double knot loop (lower bound) | Fpeak (N) of double knot loop (upper bound) | Fpeak (N) of double knot loop (Mean) | Fpeak (N) of triple knot loop (lower bound) | Fpeak (N) of triple knot loop (upper bound) | Fpeak (N) of triple knot loop (Mean)
0.148 | 1.87713 | 1.95887 | 1.918 | 3.87265 | 4.07135 | 3.972 | 3.41045 | 3.66555 | 3.538
0.165 | 1.91526 | 1.95674 | 1.936 | 4.19417 | 4.28583 | 4.24 | 4.26211 | 4.59389 | 4.428
0.235 | 1.83125 | 1.99275 | 1.912 | 4.26237 | 4.41363 | 4.338 | 4.32702 | 4.61698 | 4.472
0.285 | 2.14931 | 2.24269 | 2.196 | 4.25264 | 4.33936 | 4.296 | 4.54599 | 4.98201 | 4.764
0.333 | 2.59792 | 2.65008 | 2.624 | 3.80432 | 3.87968 | 3.842 | 4.29071 | 4.48129 | 4.386

## Data plots
Diameter (mm) | Fpeak of single knot loop (N) | Diameter (mm) | Fpeak of double knot loop (N) | Diameter (mm) | Fpeak of triple knot loop (N)
0.14596 | 1.91 | 0.14596 | 4.04 | 0.14596 | 3.63 | Note: The actual diameters were 0.148, 0.165, 0.235, 0.285, and 0.333 mm. Any other values shown in the figures represent the nearest of these diameters, in order to avoid overlap of data points in the plots.
0.14698 | 1.9 | 0.14698 | 3.89 | 0.14698 | 3.68
0.148 | 1.89 | 0.148 | 3.84 | 0.148 | 3.4
0.14902 | 1.99 | 0.14902 | 4.04 | 0.14902 | 3.41
0.15004 | 1.9 | 0.15004 | 4.05 | 0.15004 | 3.57
0.16296 | 1.95 | 0.16296 | 4.19 | 0.16296 | 4.4
0.16398 | 1.91 | 0.16398 | 4.21 | 0.16398 | 4.72
0.165 | 1.92 | 0.165 | 4.25 | 0.165 | 4.36
0.16602 | 1.96 | 0.16602 | 4.31 | 0.16602 | 4.32
0.16704 | 1.94 | 0.16704 | 4.24 | 0.16704 | 4.34
0.23296 | 1.82 | 0.23296 | 4.27 | 0.23296 | 4.53
0.23398 | 2 | 0.23398 | 4.37 | 0.23398 | 4.33
0.235 | 1.92 | 0.235 | 4.33 | 0.235 | 4.36
0.23602 | 1.98 | 0.23602 | 4.27 | 0.23602 | 4.45
0.23704 | 1.84 | 0.23704 | 4.45 | 0.23704 | 4.69
0.28296 | 2.19 | 0.28296 | 4.31 | 0.28296 | 4.6
0.28398 | 2.13 | 0.28398 | 4.33 | 0.28398 | 4.75
0.285 | 2.19 | 0.285 | 4.34 | 0.285 | 4.89
0.28602 | 2.26 | 0.28602 | 4.25 | 0.28602 | 5.06
0.28704 | 2.21 | 0.28704 | 4.25 | 0.28704 | 4.52
0.33096 | 2.65 | 0.33096 | 3.82 | 0.33096 | 4.35
0.33198 | 2.59 | 0.33198 | 3.81 | 0.33198 | 4.37
0.333 | 2.61 | 0.333 | 3.82 | 0.333 | 4.53
0.33402 | 2.62 | 0.33402 | 3.9 | 0.33402 | 4.27
0.33504 | 2.65 | 0.33504 | 3.86 | 0.33504 | 4.41